## critical_cooling_rates.csv
FORMULA | PROPERTY: Tl (K) | REFERENCE: doi
Zr46.25Ti8.25Cu7.5Ni10Be27.5 | 1185 | 10.1063/1.1350624
Nd60Fe30Al10 | 958 | 10.1016/S1359-6462(99)00417-0
Zr66Al8Ni26 | 1251 | 10.1016/j.intermet.2006.10.017
Zr66Al8Cu7Ni19 | 1200.8 | 10.1016/j.intermet.2006.10.017
Zr66Al8Cu12Ni14 | 1172.1 | 10.1016/j.intermet.2006.10.017
Zr66Al9Cu16Ni9 | 1170.6 | 10.1016/j.intermet.2006.10.017
Zr65Al7.5Cu17.5Ni10 | 1167.6 | 10.1016/j.intermet.2006.10.017
Zr57Ti5Al10Cu20Ni8 | 1145.2 | 10.1016/j.intermet.2006.10.017
Zr38.5Ti16.5Ni9.75Cu15.25Be20 | 1003 | 10.1016/j.intermet.2006.10.017
Zr39.88Ti15.12Ni9.98Cu13.77Be21.25 | 1006 | 10.1016/j.intermet.2006.10.017
Zr41.2Ti13.8Cu12.5Ni10Be22.5 | 996 | 10.1016/j.intermet.2006.10.017
Zr42.63Ti12.37Cu11.25Ni10Be23.75 | 1057 | 10.1016/j.intermet.2006.10.017
Zr44Ti11Cu10Ni10Be25 | 1206 | 10.1016/j.intermet.2006.10.017
Zr45.38Ti9.62Cu8.75Ni10Be26.25 | 1239 | 10.1016/j.intermet.2006.10.017
Zr46.75Ti8.25Cu7.5Ni10Be27.5 | 1185 | 10.1016/j.intermet.2006.10.017
La55Al25Ni15Cu5 | 899.6 | 10.1016/j.intermet.2006.10.017
La55Al25Ni10Cu10 | 835 | 10.1016/j.intermet.2006.10.017
La55Al25Ni5Cu15 | 878.1 | 10.1016/j.intermet.2006.10.017
La55Al25Ni5Cu10Co5 | 822.5 | 10.1016/j.intermet.2006.10.017
Pd40Cu30Ni10P20 | 856 | 10.1016/j.intermet.2006.10.017
Ti34Zr11Cu47Ni8 | 1169.2 | 10.1016/j.intermet.2006.10.017
Mg65Cu7.5Ni7.5Zn5Ag5Y10 | 717 | 10.1016/j.intermet.2006.10.017
Ni59Zr16Ti13Si3Sn2Nb7 | 1301 | 10.1016/j.intermet.2006.10.017
Pd42.5Cu30Ni7.5P20 | 834 | 10.1016/j.intermet.2006.10.017
Pd42.5Cu27.5Ni10P20 | 871 | 10.1016/j.intermet.2006.10.017
Pd40Cu32.5Ni7.5P20 | 932 | 10.1016/j.intermet.2006.10.017
Pd40Cu25Ni15P20 | 910 | 10.1016/j.intermet.2006.10.017
Pd45Cu25Ni10P20 | 884 | 10.1016/j.intermet.2006.10.017
Pd45Cu30Ni5P20 | 861 | 10.1016/j.intermet.2006.10.017
Pd37.5Cu30Ni12.5P20 | 929 | 10.1016/j.intermet.2006.10.017
Mg70Ni15Nd15 | 844 | 10.1016/j.intermet.2006.10.017
Mg65Ni20Nd15 | 805 | 10.1016/j.intermet.2006.10.017
Mg75Ni15Nd10 | 790 | 10.1016/j.intermet.2006.10.017
Mg77Ni18Nd5 | 887 | 10.1016/j.intermet.2006.10.017
Mg90Ni5Nd5 | 919 | 10.1016/j.intermet.2006.10.017
Mg65Cu25Y10 | 760 | 10.1016/j.intermet.2006.10.017
Mg65Cu25Gd10 | 740 | 10.1016/j.intermet.2006.10.017
La55Al25Ni20 | 941 | 10.1016/j.intermet.2006.10.017
La55Al25Cu20 | 896 | 10.1016/j.intermet.2006.10.017
La66Al14Cu20 | 731 | 10.1016/j.intermet.2006.10.017
Pd40Ni40P20 | 905 | 10.1016/j.intermet.2006.10.017
Pd77Cu6Si17 | 1128 | 10.1016/j.intermet.2006.10.017
Pd79.5Cu4Si16.5 | 1086 | 10.1016/j.intermet.2006.10.017
Pd77.5Cu6Si16.5 | 1058 | 10.1016/j.intermet.2006.10.017
Ca65Mg15Zn20 | 630 | 10.1016/j.intermet.2006.10.017
Zr46.25Ti8.25Cu7.5Ni10Be27.5 | 1185 | 10.1063/1.1350624
Nd60Fe30Al10 | 958 | 10.1016/S1359-6462(99)00417-0
Zr66Al8Ni26 | 1251 | 10.1016/j.intermet.2006.10.017
Zr66Al8Cu7Ni19 | 1200.8 | 10.1016/j.intermet.2006.10.017
Zr66Al8Cu12Ni14 | 1172.1 | 10.1016/j.intermet.2006.10.017
Zr66Al9Cu16Ni9 | 1170.6 | 10.1016/j.intermet.2006.10.017
Zr65Al7.5Cu17.5Ni10 | 1167.6 | 10.1016/j.intermet.2006.10.017
Zr57Ti5Al10Cu20Ni8 | 1145.2 | 10.1016/j.intermet.2006.10.017
Zr38.5Ti16.5Ni9.75Cu15.25Be20 | 1003 | 10.1016/j.intermet.2006.10.017
Zr39.88Ti15.12Ni9.98Cu13.77Be21.25 | 1006 | 10.1016/j.intermet.2006.10.017
Zr41.2Ti13.8Cu12.5Ni10Be22.5 | 996 | 10.1016/j.intermet.2006.10.017
Zr42.63Ti12.37Cu11.25Ni10Be23.75 | 1057 | 10.1016/j.intermet.2006.10.017
Zr44Ti11Cu10Ni10Be25 | 1206 | 10.1016/j.intermet.2006.10.017
Zr45.38Ti9.62Cu8.75Ni10Be26.25 | 1239 | 10.1016/j.intermet.2006.10.017
Zr46.75Ti8.25Cu7.5Ni10Be27.5 | 1185 | 10.1016/j.intermet.2006.10.017
La55Al25Ni15Cu5 | 899.6 | 10.1016/j.intermet.2006.10.017
La55Al25Ni10Cu10 | 835 | 10.1016/j.intermet.2006.10.017
La55Al25Ni5Cu15 | 878.1 | 10.1016/j.intermet.2006.10.017
La55Al25Ni5Cu10Co5 | 822.5 | 10.1016/j.intermet.2006.10.017
Pd40Cu30Ni10P20 | 856 | 10.1016/j.intermet.2006.10.017
Ti34Zr11Cu47Ni8 | 1169.2 | 10.1016/j.intermet.2006.10.017
Mg65Cu7.5Ni7.5Zn5Ag5Y10 | 717 | 10.1016/j.intermet.2006.10.017
Ni59Zr16Ti13Si3Sn2Nb7 | 1301 | 10.1016/j.intermet.2006.10.017
Pd42.5Cu30Ni7.5P20 | 834 | 10.1016/j.intermet.2006.10.017
Pd42.5Cu27.5Ni10P20 | 871 | 10.1016/j.intermet.2006.10.017
Pd40Cu32.5Ni7.5P20 | 932 | 10.1016/j.intermet.2006.10.017
Pd40Cu25Ni15P20 | 910 | 10.1016/j.intermet.2006.10.017
Pd45Cu25Ni10P20 | 884 | 10.1016/j.intermet.2006.10.017
Pd45Cu30Ni5P20 | 861 | 10.1016/j.intermet.2006.10.017
Pd37.5Cu30Ni12.5P20 | 929 | 10.1016/j.intermet.2006.10.017
Mg70Ni15Nd15 | 844 | 10.1016/j.intermet.2006.10.017
Mg65Ni20Nd15 | 805 | 10.1016/j.intermet.2006.10.017
Mg75Ni15Nd10 | 790 | 10.1016/j.intermet.2006.10.017
Mg77Ni18Nd5 | 887 | 10.1016/j.intermet.2006.10.017
Mg90Ni5Nd5 | 919 | 10.1016/j.intermet.2006.10.017
Mg80Ni10Nd10 | 878 | 10.1016/j.intermet.2006.10.017
Mg65Cu25Y10 | 760 | 10.1016/j.intermet.2006.10.017
Mg65Cu25Gd10 | 740 | 10.1016/j.intermet.2006.10.017
La55Al25Ni20 | 941 | 10.1016/j.intermet.2006.10.017
La55Al25Cu20 | 896 | 10.1016/j.intermet.2006.10.017
La66Al14Cu20 | 731 | 10.1016/j.intermet.2006.10.017
Pd40Ni40P20 | 905 | 10.1016/j.intermet.2006.10.017
Pd77Cu6Si17 | 1128 | 10.1016/j.intermet.2006.10.017
Pd79.5Cu4Si16.5 | 1086 | 10.1016/j.intermet.2006.10.017
Pd77.5Cu6Si16.5 | 1058 | 10.1016/j.intermet.2006.10.017
Ca65Mg15Zn20 | 630 | 10.1016/j.intermet.2006.10.017
Ni60Nb40 | 1484 | 10.1016/j.intermet.2006.10.018
Ni | 1725 | 10.1016/j.intermet.2006.10.019
Fe91B9 | 1628 | 10.1016/j.intermet.2006.10.020
Pd95Si5 | 1688 | 10.1016/j.intermet.2006.10.021
Pd75Si25 | 1343 | 10.1016/j.intermet.2006.10.022
Zr65Be35 | 1238 | 10.1016/j.intermet.2006.10.023
Ti63Be37 | 1353 | 10.1016/j.intermet.2006.10.024
Pd82Si18 | 1071 | 10.1016/j.intermet.2006.10.025
Au77.8Si8.4Ge13.8 | 629 | 10.1016/j.intermet.2006.10.026
Pd37.5Cu32.5Ni10P20 | 929 | 10.1016/j.intermet.2006.10.026
Fe78B22 | 1468 | https://doi.org/10.1016/j.actamat.2015.09.001
Fe72Y6B22 | 1434 | https://doi.org/10.1016/j.actamat.2015.09.002
Fe68Nb4Y6B22 | 1427 | https://doi.org/10.1016/j.actamat.2015.09.003
Zr50Cu34Al16 | 1209 | doi:10.1016/j.actamat.2005.03.012
Zr50Cu36Al14 | 1188 | doi:10.1016/j.actamat.2005.03.013
Zr50Cu38Al12 | 1170 | doi:10.1016/j.actamat.2005.03.014
Zr50Cu40Al10 | 1176 | doi:10.1016/j.actamat.2005.03.015
Zr50Cu43Al7 | 1181 | doi:10.1016/j.actamat.2005.03.016
Zr46Cu42Al12 | 1262 | doi:10.1016/j.actamat.2005.03.017
Zr46Cu44Al10 | 1223 | doi:10.1016/j.actamat.2005.03.018
Zr47Cu45Al8 | 1218 | doi:10.1016/j.actamat.2005.03.019
Zr49Cu44Al7 | 1184 | doi:10.1016/j.actamat.2005.03.020
Zr48Cu45Al7 | 1186 | doi:10.1016/j.actamat.2005.03.021
Zr49Cu45Al6 | 1187 | doi:10.1016/j.actamat.2005.03.022
Zr48Cu46Al6 | 1192 | doi:10.1016/j.actamat.2005.03.023
Zr49Cu46Al5 | 1195 | doi:10.1016/j.actamat.2005.03.024
Zr49Cu47Al4 | 1208 | doi:10.1016/j.actamat.2005.03.025
Zr45Cu49A6 | 1178 | doi:10.1016/j.actamat.2005.03.026
Zr45Cu50Al5 | 1185 | doi:10.1016/j.actamat.2005.03.027
Zr44Cu51Al5 | 1189 | doi:10.1016/j.actamat.2005.03.028
Zr45Cu48Al7 | 1188 | doi:10.1016/j.actamat.2005.03.029
Zr45Cu47Al8 | 1195 | doi:10.1016/j.actamat.2005.03.030
Zr46Cu49Al5 | 1193 | doi:10.1016/j.actamat.2005.03.031
Zr47Cu49Al4 | 1204 | doi:10.1016/j.actamat.2005.03.032
Zr54Cu38Al8 | 1190 | doi:10.1016/j.actamat.2005.03.033
Zr56Cu36Al8 | 1212 | doi:10.1016/j.actamat.2005.03.034
Zr52Cu38Al10 | 1163 | doi:10.1016/j.actamat.2005.03.035
Zr54Cu36Al10 | 1176 | doi:10.1016/j.actamat.2005.03.036
Zr54Cu40Al6 | 1216 | doi:10.1016/j.actamat.2005.03.037
Zr58Cu36Al6 | 1245 | doi:10.1016/j.actamat.2005.03.038
La57.5Al32.5C10 | 966 | https://doi.org/10.1016/j.intermet.2014.03.020
La60Al30C10 | 952 | https://doi.org/10.1016/j.intermet.2014.03.021
La62.5Al27.5C10 | 968 | https://doi.org/10.1016/j.intermet.2014.03.022
La65Al25C10 | 958 | https://doi.org/10.1016/j.intermet.2014.03.023
La67.5Al22.5C10 | 904 | https://doi.org/10.1016/j.intermet.2014.03.024