## cool_7.5Kps
AlLa | Tx | Tg | Tl | Tx/(Tg+Tl) | Tx/Tl | DeltaTxg=Tx-Tg | AlSm | Tx | Tg | Tl | Tx/(Tg+Tl) | Tx/Tl | DeltaTxg=Tx-Tg |  | ZrAl | Tx | Tg | Tl | Tx/(Tg+Tl) | Tx/Tl | DeltaTxg=Tx-Tg
Al99La1 | 220 | 360 | 930 | 0.1705426 | 0.2365591 | -140 | Al6Sm94 | 480 | 394 | 1270 | 0.2884615 | 0.3779528 | 86 |  | Al100 | 140 | 313 | 1060 | 0.1019665 | 0.1320755 | -173
Al98La2 | 380 | 328 | 920 | 0.3044872 | 0.4130435 | 52 | Al7Sm93 | 560 | 562 | 1270 | 0.3056769 | 0.4409449 | -2 |  | Al99Zr1 | 260 | 313 | 1360 | 0.1554094 | 0.1911765 | -53
[7 empty] | Al8Sm92 | 600 | 303 | 1250 | 0.386349 | 0.48 | 297 |  | Al98Zr2 | 240 | 305 | 1430 | 0.1383285 | 0.1678322 | -65
[7 empty] | Al10Sm90 | 460 | 334 | 1230 | 0.2941176 | 0.3739837 | 126 |  | Al97Zzr3 | 380 | 305 | 1520 | 0.2082192 | 0.25 | 75
CuNi | Tx | Tg | Tl | Tx/(Tg+Tl) | Tx/Tl | DeltaTxg=Tx-Tg | Al9Sm91 | 320 | 267 | 1235 | 0.2130493 | 0.2591093 | 53 |  | Al96Zr4 | 340 | 303 | 1570 | 0.181527 | 0.2165605 | 37
Cu99Ni1 | [6 empty] | Al5Sm95 | 360 | 579 | 1290 | 0.1926164 | 0.2790698 | -219 |  | Al95Zr5 | 500 | 366 | 1620 | 0.2517623 | 0.308642 | 134
Cu98Ni2 | [6 empty] | Sm100 | [5 empty] | 0 |  | Al94Zr6 | 500 | 471 | 1660 | 0.2346316 | 0.3012048 | 29
Cu93Ni7 | [6 empty] | Al1Sm99 | 160 | 597 | 1340 | 0.08260196 | 0.119403 | -437 |  | Al93Zr7 | 460 | 432 | 1680 | 0.217803 | 0.2738095 | 28
Cu92Ni8 | [6 empty] | Al2Sm98 | 360 | 676 | 1320 | 0.1803607 | 0.2727273 | -316 |  | Al92Zr8 | 560 | 465 | 1710 | 0.2574713 | 0.3274854 | 95
Cu90Ni10 | 280 | 629 | 1420 | 0.136652 | 0.1971831 | -349 | Al3Sm97 | 180 | 556 | 1310 | 0.09646302 | 0.1374046 | -376 |  | Al91Zr9 | 480 | 439 | 1740 | 0.2202845 | 0.2758621 | 41
Cu8Ni92 | [6 empty] | Al4Sm96 | 440 | 405 | 1300 | 0.2580645 | 0.3384615 | 35 |  | Al90Zr10 | 540 | 488 | 1750 | 0.2412869 | 0.3085714 | 52
Cu7Ni93 | [6 empty] | Al100 | 360 | 383 | 940 | 0.2721088 | 0.3829787 | -23 |  | Al10Zr90
Cu2Ni92 | [6 empty] | Al99Sm1 | 300 | 304 | 930 | 0.2431118 | 0.3225806 | -4 | 0.2302379 | Al9Zr91
Cu40Ni60 | [14 empty] | Al8Zr92 | 380 | 690 | 2030 | 0.1397059 | 0.1871921 | -310
Cu45Ni55 | [14 empty] | Al6Zr94
Cu50Ni50 | [6 empty] | CuAl | Tx | Tg | Tl | Tx/(Tg+Tl) | Tx/Tl | DeltaTxg=Tx-Tg |  | Al4Zr96
Cu55Ni45 | 360 | 683 | 1570 | 0.159787 | 0.2292994 | -323 | Cu100 | 240 | 479 | 1360 | 0.1305057 | 0.1764706 | -239 |  | Zr100
Cu60Ni40 | 420 | 746 | 1550 | 0.1829268 | 0.2709677 | -326 | Cu99Al1 | 140 | 572 | 1360 | 0.07246377 | 0.1029412 | -432
Cu65Ni35 | 460 | 683 | 1535 | 0.207394 | 0.2996743 | -223 | Cu97Al3 | 400 | 515 | 1360 | 0.2133333 | 0.2941176 | -115
[7 empty] | Cu96Al4 | 380 | 517 | 1360 | 0.2024507 | 0.2794118 | -137 |  | MgCu | Tx | Tg | Tl | Tx/(Tg+Tl) | Tx/Tl | DeltaTxg=Tx-Tg
[7 empty] | Cu94Al6 | 320 | 448 | 1350 | 0.1779755 | 0.237037 | -128 |  | Cu100 |  | 470 | 1360 | 0 | 0 | -470
PdSi | Tx | Tg | Tl | Tx/(Tg+Tl) | Tx/Tl | DeltaTxg=Tx-Tg | Cu93Al7 | [7 empty] | Mg1Cu99
Pd95Si5 | 400 | 527 | 1750 | 0.1756697 | 0.2285714 | -127 | Cu91Al9 | 280 | 387 | 1350 | 0.1611975 | 0.2074074 | -107 |  | Mg2Cu98 | 220 | 461 | 1340 | 0.1221544 | 0.1641791 | -241
Pd100 | 300 | 708 | 1830 | 0.1182033 | 0.1639344 | -408 | Cu90Al10 | 400 | 306 | 1350 | 0.2415459 | 0.2962963 | 94 |  | Mg3Cu97 | 240 | 493 | 1320 | 0.1323773 | 0.1818182 | -253
Pd99Si1 | [5 empty] | 0 | Cu1Al99 |  | 391 | 930 | 0 | 0 | -391 |  | Mg4Cu96 | 240 | 460 | 1310 | 0.1355932 | 0.1832061 | -220
Pd96Si4 | 420 | 572 | 1780 | 0.1785714 | 0.2359551 | -152 | [8 empty] | Mg5Cu95 | 320 | 472 | 1300 | 0.1805869 | 0.2461538 | -152
Pd94Si6 | 480 | 545 | 1730 | 0.210989 | 0.2774566 | -65 | [8 empty] | Mg6Cu94 | 500 | 462 | 1280 | 0.2870264 | 0.390625 | 38
Pd93Si7 | 740 | 665 | 1700 | 0.3128964 | 0.4352941 | 75 | CuZr | Tx | Tg | Tl | Tx/(Tg+Tl) | Tx/Tl | DeltaTxg=Tx-Tg |  | Mg7Cu93 | 500 | 522 | 1260 | 0.2805836 | 0.3968254 | -22
Pd92Si8 | 700 | 541 | 1670 | 0.3165988 | 0.4191617 | 159 | Cu100 | [7 empty] | Mg8Cu92 | 200 | 513 | 1250 | 0.113443 | 0.16 | -313
Pd91Si9 | 820 | 618 | 1640 | 0.3631532 | 0.5 | 202 | Cu95Zr5 | 640 | 424 | 1285 | 0.374488 | 0.4980545 | 216 |  | Mg9Cu91 | 600 | 385 | 1230 | 0.371517 | 0.4878049 | 215
[7 empty] | Cu45Zr55 |  | 668 | 1210 | 0 | 0 | -668 |  | Mg10Cu90 | 560 | 542 | 1220 | 0.3178207 | 0.4590164 | 18
[7 empty] | Cu21Zr79 | 680 | 588 | 1650 | 0.3038427 | 0.4121212 | 92 |  | Mg90Cu10 |  | 340 | 830 | 0 | 0 | -340
MgY | Tx | Tg | Tl | Tx/(Tg+Tl) | Tx/Tl | DeltaTxg=Tx-Tg | Cu15Zr85 | 400 | 622 | 1800 | 0.1651528 | 0.2222222 | -222 |  | Mg92Cu8 | 440 | 325 | 850 | 0.3744681 | 0.5176471 | 115
Y100 | [6 empty] | Cu10Zr90 | 540 | 414 | 1930 | 0.2303754 | 0.2797927 | 126 |  | Mg93Cu7 | 300 | 0 | 860 | 0.3488372 | 0.3488372 | 300
Mg1Y99 | [14 empty] | Mg94Cu6 | 440 | 394 | 870 | 0.3481013 | 0.5057471 | 46
Mg2Y98 | [14 empty] | Mg95Cu5 | 380 | 425 | 880 | 0.2911877 | 0.4318182 | -45
Mg3Y97 | [14 empty] | Mg96Cu4 | 300 | 347 | 890 | 0.2425222 | 0.3370787 | -47
Mg4Y96 | [14 empty] | Mg97Cu3 | 300 | 436 | 900 | 0.2245509 | 0.3333333 | -136
Mg5Y95 | [14 empty] | Mg98Cu2 | 220 | 414 | 900 | 0.1674277 | 0.2444444 | -194
Mg6Y94 |  | 445 | 1740 | 0 | 0 | -445 | [8 empty] | Mg99Cu1
Mg7Y93 |  | 629 | 1730 | 0 | 0 | -629 | [8 empty] | Mg100
Mg8Y92 |  | 488 | 1720 | 0 | 0 | -488
Mg9Y91 |  | 572 | 1710 | 0 | 0 | -572
Mg10Y90 |  | 734 | 1700 | 0 | 0 | -734
Mg90Y10 |  | 474 | 860 | 0 | 0 | -474
Mg91Y9 |  | 405 | 860 | 0 | 0 | -405
Mg92Y8 |  | 450 | 850 | 0 | 0 | -450
Mg93Y7 |  | 462 | 860 | 0 | 0 | -462
Mg94Y6 |  | 359 | 870 | 0 | 0 | -359
Mg95Y5 |  | 360 | 880 | 0 | 0 | -360
Mg96Y4 |  | 483 | 900 | 0 | 0 | -483
Mg97Y3 |  | 346 | 900 | 0 | 0 | -346
Mg98Y2 |  | 376 | 910 | 0 | 0 | -376
Mg99Y1 |  | 255 | 920 | 0 | 0 | -255
Mg100

## exp
FORMULA | Tg (K) | Tx (K) | Tl (K) | Trg | Tx/Tl | ΔTx | γ | Rc (K/s) | Zc (mm) | ω | REFERENCE: doi | Rc_new (K/s)
Zr46.25Ti8.25Cu7.5Ni10Be27.5 | 622 | 727 | 1185 | 0.525 | 0.61350211 | 105 | 0.402 | 28 |  | 0.167136971 | 10.1063/1.1350624 | 2.8e-11
Nd60Fe30Al10 | 591 |  | 958 | 0.617 |  |  |  | 12 | 15 |  | 10.1016/S1359-6462(99)00417-0 | 1.2e-11
Zr66Al8Ni26 | 672 | 707.6 | 1251 | 0.53717 | 0.565627498 | 35.6 | 0.3679667 | 66.6 |  |  | 10.1016/j.intermet.2006.10.017 | 6.66e-11 | 35.6
Zr66Al8Cu7Ni19 | 662.3 | 720.7 | 1200.8 | 0.55155 | 0.600183211 | 58.4 | 0.3868284 | 22.7 |  |  | 10.1016/j.intermet.2006.10.017 | 2.27e-11
Zr66Al8Cu12Ni14 | 655.1 | 732.5 | 1172.1 | 0.55891 | 0.6249467 | 77.4 | 0.4008866 | 9.8 |  |  | 10.1016/j.intermet.2006.10.017 | 9.8e-12
Zr66Al9Cu16Ni9 | 657.2 | 736.7 | 1170.6 | 0.56142 | 0.629335384 | 79.5 | 0.4030529 | 4.1 |  |  | 10.1016/j.intermet.2006.10.017 | 4.1e-12
Zr65Al7.5Cu17.5Ni10 | 656.5 | 735.6 | 1167.6 | 0.56226 | 0.630010277 | 79.1 | 0.4032674 | 1.5 |  |  | 10.1016/j.intermet.2006.10.017 | 1.5e-12
Zr57Ti5Al10Cu20Ni8 | 676.7 | 720 | 1145.2 | 0.5909 | 0.628711142 | 43.3 | 0.3951918 | 10 |  |  | 10.1016/j.intermet.2006.10.017 | 1e-11
Zr38.5Ti16.5Ni9.75Cu15.25Be20 | 630 | 678 | 1003 | 0.62812 | 0.675972084 | 48 | 0.4151868 | 1.4 |  |  | 10.1016/j.intermet.2006.10.017 | 1.4e-12
Zr39.88Ti15.12Ni9.98Cu13.77Be21.25 | 629 | 686 | 1006 | 0.62525 | 0.681908549 | 57 | 0.4195719 | 1.4 |  |  | 10.1016/j.intermet.2006.10.017 | 1.4e-12
Zr41.2Ti13.8Cu12.5Ni10Be22.5 | 623 | 672 | 996 | 0.6255 | 0.674698795 | 49 | 0.415071 | 1.4 |  |  | 10.1016/j.intermet.2006.10.017 | 1.4e-12
Zr42.63Ti12.37Cu11.25Ni10Be23.75 | 623 | 712 | 1057 | 0.5894 | 0.673604541 | 89 | 0.4238095 | 5 |  |  | 10.1016/j.intermet.2006.10.017 | 5e-12
Zr44Ti11Cu10Ni10Be25 | 625 | 739 | 1206 | 0.51824 | 0.612769486 | 114 | 0.4036046 | 12.5 |  |  | 10.1016/j.intermet.2006.10.017 | 1.25e-11
Zr45.38Ti9.62Cu8.75Ni10Be26.25 | 623 | 740 | 1239 | 0.50282 | 0.597255851 | 117 | 0.3974221 | 17.5 |  |  | 10.1016/j.intermet.2006.10.017 | 1.75e-11
Zr46.75Ti8.25Cu7.5Ni10Be27.5 | 622 | 727 | 1185 | 0.52489 | 0.61350211 | 105 | 0.4023243 | 28 |  |  | 10.1016/j.intermet.2006.10.017 | 2.8e-11
La55Al25Ni15Cu5 | 473.6 | 541.2 | 899.6 | 0.52646 | 0.601600711 | 67.6 | 0.3941159 | 34.5 |  |  | 10.1016/j.intermet.2006.10.017 | 3.45e-11
La55Al25Ni10Cu10 | 467.4 | 547.2 | 835 | 0.55976 | 0.655329341 | 79.8 | 0.4201474 | 22.5 |  |  | 10.1016/j.intermet.2006.10.017 | 2.25e-11
La55Al25Ni5Cu15 | 459.1 | 520 | 878.1 | 0.52283 | 0.592187678 | 60.9 | 0.3888723 | 35.9 |  |  | 10.1016/j.intermet.2006.10.017 | 3.59e-11
La55Al25Ni5Cu10Co5 | 465.2 | 541.8 | 822.5 | 0.56559 | 0.658723404 | 76.6 | 0.4207502 | 18.8 |  |  | 10.1016/j.intermet.2006.10.017 | 1.88e-11
Pd40Cu30Ni10P20 | 586 | 660 | 856 | 0.68458 | 0.771028037 | 74 | 0.4576976 | 0.1 |  |  | 10.1016/j.intermet.2006.10.017 | 1e-13
Ti34Zr11Cu47Ni8 | 698.4 | 727.2 | 1169.2 | 0.59733 | 0.621963736 | 28.8 | 0.3893767 | 100 |  |  | 10.1016/j.intermet.2006.10.017 | 1e-10
Mg65Cu7.5Ni7.5Zn5Ag5Y10 | 426 | 464 | 717 | 0.59414 | 0.647140865 | 38 | 0.4059493 | 50 |  |  | 10.1016/j.intermet.2006.10.017 | 5e-11
Ni59Zr16Ti13Si3Sn2Nb7 | 845 | 885 | 1301 | 0.6495 | 0.680245965 | 40 | 0.4123952 | 40 |  |  | 10.1016/j.intermet.2006.10.017 | 4e-11
Pd42.5Cu30Ni7.5P20 | 574 | 660 | 834 | 0.68825 | 0.791366906 | 86 | 0.46875 | 0.067 |  |  | 10.1016/j.intermet.2006.10.017 | 6.7e-14
Pd42.5Cu27.5Ni10P20 | 584 | 665 | 871 | 0.67049 | 0.763490241 | 81 | 0.4570447 | 0.083 |  |  | 10.1016/j.intermet.2006.10.017 | 8.3e-14
Pd40Cu32.5Ni7.5P20 | 568 | 654 | 932 | 0.60944 | 0.701716738 | 86 | 0.436 | 0.133 |  |  | 10.1016/j.intermet.2006.10.017 | 1.33e-13
Pd40Cu25Ni15P20 | 596 | 668 | 910 | 0.65495 | 0.734065934 | 72 | 0.4435591 | 0.15 |  |  | 10.1016/j.intermet.2006.10.017 | 1.5e-13
Pd45Cu25Ni10P20 | 595 | 675 | 884 | 0.67308 | 0.763574661 | 80 | 0.4563895 | 0.1 |  |  | 10.1016/j.intermet.2006.10.017 | 1e-13
Pd45Cu30Ni5P20 | 577 | 659 | 861 | 0.67015 | 0.765389082 | 82 | 0.4582754 | 0.083 |  |  | 10.1016/j.intermet.2006.10.017 | 8.3e-14
Pd37.5Cu30Ni12.5P20 | 572 | 647 | 929 | 0.61572 | 0.696447793 | 75 | 0.431046 | 0.133 |  |  | 10.1016/j.intermet.2006.10.017 | 1.33e-13
Mg70Ni15Nd15 | 467 | 489 | 844 | 0.55332 | 0.579383886 | 22 | 0.3729977 | 178.2 |  |  | 10.1016/j.intermet.2006.10.017 | 1.782e-10
Mg65Ni20Nd15 | 459 | 501 | 805 | 0.57019 | 0.622360248 | 42 | 0.3963608 | 30 |  |  | 10.1016/j.intermet.2006.10.017 | 3e-11
Mg75Ni15Nd10 | 450 | 470 | 790 | 0.56962 | 0.594936709 | 20 | 0.3790323 | 46.1 |  |  | 10.1016/j.intermet.2006.10.017 | 4.61e-11
Mg77Ni18Nd5 | 429 | 437 | 887 | 0.48365 | 0.492671928 | 8 | 0.3320669 | 49000 |  |  | 10.1016/j.intermet.2006.10.017 | 4.9e-08
Mg90Ni5Nd5 | 426 | 449 | 919 | 0.46355 | 0.488574538 | 23 | 0.333829 | 53000 |  |  | 10.1016/j.intermet.2006.10.017 | 5.3e-08
Mg80Ni10Nd10 | 454 | 471 | 878 | 0.5170843 | 0.5364465 |  | 0.3536036 | 1251.4 |  |  | 10.1016/j.intermet.2006.10.017 | 1.2514e-09
Mg65Cu25Y10 | 413 | 473 | 760 | 0.54342 | 0.622368421 | 60 | 0.4032396 | 50 |  |  | 10.1016/j.intermet.2006.10.017 | 5e-11
Mg65Cu25Gd10 | 423 | 484 | 740 | 0.57162 | 0.654054054 | 61 | 0.4161651 | 1 |  |  | 10.1016/j.intermet.2006.10.017 | 1e-12
La55Al25Ni20 | 491 | 555 | 941 | 0.52179 | 0.589798087 | 64 | 0.3875698 | 67.5 |  |  | 10.1016/j.intermet.2006.10.017 | 6.75e-11
La55Al25Cu20 | 456 | 495 | 896 | 0.50893 | 0.552455357 | 39 | 0.3661243 | 72.3 |  |  | 10.1016/j.intermet.2006.10.017 | 7.23e-11
La66Al14Cu20 | 395 | 449 | 731 | 0.54036 | 0.614227086 | 54 | 0.3987567 | 37.5 |  |  | 10.1016/j.intermet.2006.10.017 | 3.75e-11
Pd40Ni40P20 | 575 | 640 | 905 | 0.63536 | 0.70718232 | 65 | 0.4324324 | 0.167 |  |  | 10.1016/j.intermet.2006.10.017 | 1.67e-13
Pd77Cu6Si17 | 642 | 686 | 1128 | 0.56915 | 0.608156028 | 44 | 0.3875706 | 125 |  |  | 10.1016/j.intermet.2006.10.017 | 1.25e-10
Pd79.5Cu4Si16.5 | 635 | 678 | 1086 | 0.58471 | 0.624309392 | 43 | 0.393957 | 500 |  |  | 10.1016/j.intermet.2006.10.017 | 5e-10
Pd77.5Cu6Si16.5 | 637 | 686 | 1058 | 0.60208 | 0.648393195 | 49 | 0.4047198 | 100 |  |  | 10.1016/j.intermet.2006.10.017 | 1e-10
Ca65Mg15Zn20 | 375 | 410 | 630 | 0.59524 | 0.650793651 | 35 | 0.4079602 | 20 |  |  | 10.1016/j.intermet.2006.10.017 | 2e-11
Ni60Nb40 | 933 | 933 | 1484 |  | 0.6287062 |  | 0.3860157 | 1400 |  |  | 10.1016/j.intermet.2006.10.018 | 1.4e-09
Ni | 425 | 425 | 1725 |  | 0.2463768 |  | 0.1976744 | 30000000000 |  |  | 10.1016/j.intermet.2006.10.019 | 0.03
Fe91B9 | 600 | 600 | 1628 |  | 0.3685504 |  | 0.2692998 | 26000000 |  |  | 10.1016/j.intermet.2006.10.020 | 2.6e-05
Pd95Si5 | 647 | 647 | 1688 |  | 0.3832938 |  | 0.2770878 | 50000000 |  |  | 10.1016/j.intermet.2006.10.021 | 5e-05
Pd75Si25 | 656 | 656 | 1343 |  | 0.4884587 |  | 0.3281641 | 1000000 |  |  | 10.1016/j.intermet.2006.10.022 | 1e-06
Zr65Be35 | 623 | 623 | 1238 |  | 0.503231 |  | 0.3347663 | 10000000 |  |  | 10.1016/j.intermet.2006.10.023 | 1e-05
Ti63Be37 | 673 | 673 | 1353 |  | 0.4974132 |  | 0.3321816 | 6300000 |  |  | 10.1016/j.intermet.2006.10.024 | 6.3e-06
Pd82Si18 | 648 | 648 | 1071 |  | 0.605042 |  | 0.3769634 | 1800 |  |  | 10.1016/j.intermet.2006.10.025 | 1.8e-09
Au77.8Si8.4Ge13.8 | 293 | 293 | 629 |  | 0.4658188 |  | 0.3177874 | 3000000 |  |  | 10.1016/j.intermet.2006.10.026 | 3e-06
Pd37.5Cu32.5Ni10P20 | 572 | 647 | 929 |  | 0.6964478 |  | 0.431046 | 0.013 |  |  |  | 1.3e-14
| Tg | Tx | Tl | gamma |  | log(Rc) | Rc | Rc_new
Fe78B22 | 675 | 690 | 1468 | 0.46 |  | -1.704 | 0.0197697 | 1.97697e-14 | -3.923605 | -1.704 | https://doi.org/10.1016/j.actamat.2015.09.001
Fe72Y6B22 | 897 | 940 | 1434 | 0.63 |  | -10.357 | 4.395416e-11 | 4.395416e-23 |  |  | https://doi.org/10.1016/j.actamat.2015.09.002
Fe68Nb4Y6B22 | 920 | 983 | 1427 | 0.64 |  | -10.866 | 1.361445e-11 | 1.361445e-23 |  |  | https://doi.org/10.1016/j.actamat.2015.09.003
Zr50Cu34Al16 |  |  | 1209 |  |  |  | 1 | 1e-12 |  |  | doi:10.1016/j.actamat.2005.03.012
Zr50Cu36Al14 | 724 | 771 | 1188 | 0.609 |  | -9.2881 | 5.1511e-10 | 5.1511e-22 |  |  | doi:10.1016/j.actamat.2005.03.013
Zr50Cu38Al12 | 722 | 774 | 1170 | 0.617 |  | -9.6953 | 2.016973e-10 | 2.016973e-22 |  |  | doi:10.1016/j.actamat.2005.03.014
Zr50Cu40Al10 | 714 | 770 | 1176 | 0.607 |  | -9.1863 | 6.511784e-10 | 6.511784e-22 |  |  | doi:10.1016/j.actamat.2005.03.015
Zr50Cu43Al7 | 703 | 763 | 1181 | 0.595 |  | -8.5755 | 2.657664e-09 | 2.657664e-21 |  |  | doi:10.1016/j.actamat.2005.03.016
Zr46Cu42Al12 |  |  | 1262 |  |  |  | 1 | 1e-12 |  |  | doi:10.1016/j.actamat.2005.03.017
Zr46Cu44Al10 | 726 | 782 | 1223 | 0.594 |  | -8.5246 | 2.988134e-09 | 2.988134e-21 |  |  | doi:10.1016/j.actamat.2005.03.018
Zr47Cu45Al8 | 714 | 772 | 1218 | 0.586 |  | -8.1174 | 7.631326e-09 | 7.631326e-21 |  |  | doi:10.1016/j.actamat.2005.03.019
Zr49Cu44Al7 | 704 | 764 | 1184 | 0.595 |  | -8.5755 | 2.657664e-09 | 2.657664e-21 |  |  | doi:10.1016/j.actamat.2005.03.020
Zr48Cu45Al7 | 708 | 766 | 1186 | 0.597 |  | -8.6773 | 2.102326e-09 | 2.102326e-21 |  |  | doi:10.1016/j.actamat.2005.03.021
Zr49Cu45Al6 | 704 | 758 | 1187 | 0.593 |  | -8.4737 | 3.359696e-09 | 3.359696e-21 |  |  | doi:10.1016/j.actamat.2005.03.022
Zr48Cu46Al6 | 706 | 762 | 1192 | 0.592 |  | -8.4228 | 3.777461e-09 | 3.777461e-21 |  |  | doi:10.1016/j.actamat.2005.03.023
Zr49Cu46Al5 | 701 | 750 | 1195 | 0.587 |  | -8.1683 | 6.787346e-09 | 6.787346e-21 |  |  | doi:10.1016/j.actamat.2005.03.024
Zr49Cu47Al4 | 697 | 745 | 1208 | 0.577 |  | -7.6593 | 2.191291e-08 | 2.191291e-20 |  |  | doi:10.1016/j.actamat.2005.03.025
Zr45Cu49A6 | 717 | 764 | 1178 | 0.609 |  | -9.2881 | 5.1511e-10 | 5.1511e-22 |  |  | doi:10.1016/j.actamat.2005.03.026
Zr45Cu50Al5 | 714 | 764 | 1185 | 0.603 |  | -8.9827 | 1.040639e-09 | 1.040639e-21 |  |  | doi:10.1016/j.actamat.2005.03.027
Zr44Cu51Al5 | 719 | 767 | 1189 | 0.605 |  | -9.0845 | 8.231898e-10 | 8.231898e-22 |  |  | doi:10.1016/j.actamat.2005.03.028
Zr45Cu48Al7 | 720 | 778 | 1188 | 0.606 |  | -9.1354 | 7.321499e-10 | 7.321499e-22 |  |  | doi:10.1016/j.actamat.2005.03.029
Zr45Cu47Al8 | 722 | 782 | 1195 | 0.604 |  | -9.0336 | 9.255502e-10 | 9.255502e-22 |  |  | doi:10.1016/j.actamat.2005.03.030
Zr46Cu49Al5 | 711 | 762 | 1193 | 0.596 |  | -8.6264 | 2.363742e-09 | 2.363742e-21 |  |  | doi:10.1016/j.actamat.2005.03.031
Zr47Cu49Al4 | 704 | 750 | 1204 | 0.585 |  | -8.0665 | 8.580251e-09 | 8.580251e-21 |  |  | doi:10.1016/j.actamat.2005.03.032
Zr54Cu38Al8 | 692 | 757 | 1190 | 0.581 |  | -7.8629 | 1.371197e-08 | 1.371197e-20 |  |  | doi:10.1016/j.actamat.2005.03.033
Zr56Cu36Al8 | 985 | 747 | 1212 | 0.565 |  | -7.0485 | 8.943345e-08 | 8.943345e-20 |  |  | doi:10.1016/j.actamat.2005.03.034
Zr52Cu38Al10 | 705 | 767 | 1163 | 0.606 |  | -9.1354 | 7.321499e-10 | 7.321499e-22 |  |  | doi:10.1016/j.actamat.2005.03.035
Zr54Cu36Al10 | 698 | 763 | 1176 | 0.594 |  | -8.5246 | 2.988134e-09 | 2.988134e-21 |  |  | doi:10.1016/j.actamat.2005.03.036
Zr54Cu40Al6 | 684 | 742 | 1216 | 0.56 |  | -6.794 | 1.606941e-07 | 1.606941e-19 |  |  | doi:10.1016/j.actamat.2005.03.037
Zr58Cu36Al6 | 671 | 725 | 1245 | 0.539 |  | -5.7251 | 1.883215e-06 | 1.883215e-18 |  |  | doi:10.1016/j.actamat.2005.03.038
La57.5Al32.5C10 | 577 | 627 | 966 | 0.4063513 |  | 1.026721 | 10.63459 | 1.063459e-11 |  |  | https://doi.org/10.1016/j.intermet.2014.03.020
La60Al30C10 | 562 | 621 | 952 | 0.4101717 |  | 0.8322589 | 6.796087 | 6.796087e-12 |  |  | https://doi.org/10.1016/j.intermet.2014.03.021
La62.5Al27.5C10 | 556 | 619 | 968 | 0.406168 |  | 1.03605 | 10.8655 | 1.08655e-11 |  |  | https://doi.org/10.1016/j.intermet.2014.03.022
La65Al25C10 | 526 | 575 | 958 | 0.3874663 |  | 1.987965 | 97.26687 | 9.726687e-11 |  |  | https://doi.org/10.1016/j.intermet.2014.03.023
La67.5Al22.5C10 | 507 | 564 | 904 | 0.3997165 |  | 1.364429 | 23.14352 | 2.314352e-11 |  |  | https://doi.org/10.1016/j.intermet.2014.03.024

## cool_7.5Kps_Tl_MD
AlLa | Tx | Tg | Tl | Tx/(Tg+Tl) | Tx/Tl | DeltaTxg=Tx-Tg | AlSm | Tx | Tg | Tl | Tx/(Tg+Tl) | Tx/Tl | DeltaTxg=Tx-Tg | ZrAl | Tx | Tg | Tl | Tx/(Tg+Tl) | Tx/Tl | DeltaTxg=Tx-Tg
Al99La1 | 220 | 360 |  | 0.6111111 | #DIV/0! | -140 | Al6Sm94 | 480 | 394 |  | 1.218274 | #DIV/0! | 86 | Al100 | 140 | 313
Al98La2 | 380 | 328 | 892 | 0.3114754 | 0.426009 | 52 | Al7Sm93 | 560 | 562 | 1533 | 0.2673031 | 0.3652968 | -2 | Al99Zr1 | 260 | 313
[7 empty] | Al8Sm92 | 600 | 303 | 1677 | 0.3030303 | 0.3577818 | 297 | Al98Zr2 | 240 | 305
[7 empty] | Al10Sm90 | 460 | 334 |  | 1.377246 | #DIV/0! | 126 | Al97Zzr3 | 380 | 305
CuNi | Tx | Tg | Tl | Tx/(Tg+Tl) | Tx/Tl | DeltaTxg=Tx-Tg | Al9Sm91 | 320 | 267 |  | 1.198502 | #DIV/0! | 53 | Al96Zr4 | 340 | 303
Cu99Ni1 | [6 empty] | Al5Sm95 | 360 | 579 |  | 0.6217617 | #DIV/0! | -219 | Al95Zr5 | 500 | 366
Cu98Ni2 | [6 empty] | Sm100 | [5 empty] | 0 | Al94Zr6 | 500 | 471
Cu93Ni7 | [6 empty] | Al1Sm99 | 160 | 597 |  | 0.2680067 | #DIV/0! | -437 | Al93Zr7 | 460 | 432
Cu92Ni8 | [6 empty] | Al2Sm98 | 360 | 676 |  | 0.5325444 | #DIV/0! | -316 | Al92Zr8 | 560 | 465
Cu90Ni10 | 280 | 629 | 1807 | 0.1149425 | 0.154953 | -349 | Al3Sm97 | 180 | 556 | 2002 | 0.07036747 | 0.08991009 | -376 | Al91Zr9 | 480 | 439
Cu8Ni92 | [6 empty] | Al4Sm96 | 440 | 405 |  | 1.08642 | #DIV/0! | 35 | Al90Zr10 | 540 | 488
Cu7Ni93 | [6 empty] | Al100 | 360 | 383 |  | 0.9399478 | #DIV/0! | -23 | Al10Zr90
Cu2Ni92 | [6 empty] | Al99Sm1 | 300 | 304 | 1023 | 0.2260739 | 0.2932551 | -4 | Al9Zr91
Cu40Ni60 | [13 empty] | Al8Zr92 | 380 | 690
Cu45Ni55 | [13 empty] | Al6Zr94
Cu50Ni50 | [6 empty] | CuAl | Tx | Tg | Tl | Tx/(Tg+Tl) | Tx/Tl | DeltaTxg=Tx-Tg | Al4Zr96
Cu55Ni45 | 360 | 683 |  | 0.5270864 | #DIV/0! | -323 | Cu100 | 240 | 479 |  |  |  |  | Zr100
Cu60Ni40 | 420 | 746 |  | 0.5630027 | #DIV/0! | -326 | Cu99Al1 | 140 | 572
Cu65Ni35 | 460 | 683 | 1689 | 0.1939292 | 0.2723505 | -223 | Cu97Al3 | 400 | 515
[7 empty] | Cu96Al4 | 380 | 517 |  |  |  |  | MgCu | Tx | Tg | Tl | Tx/(Tg+Tl) | Tx/Tl | DeltaTxg=Tx-Tg
[7 empty] | Cu94Al6 | 320 | 448 |  |  |  |  | Cu100 |  | 470
PdSi | Tx | Tg | Tl | Tx/(Tg+Tl) | Tx/Tl | DeltaTxg=Tx-Tg | Cu93Al7 | [6 empty] | Mg1Cu99
Pd95Si5 | 400 | 527 |  | 0.7590133 | #DIV/0! | -127 | Cu91Al9 | 280 | 387 |  |  |  |  | Mg2Cu98 | 220 | 461
Pd100 | 300 | 708 | 1968 | 0.1121076 | 0.152439 | -408 | Cu90Al10 | 400 | 306 |  |  |  |  | Mg3Cu97 | 240 | 493
Pd99Si1 | [5 empty] | 0 | Cu1Al99 |  | 391 |  |  |  |  | Mg4Cu96 | 240 | 460
Pd96Si4 | 420 | 572 |  | 0.7342657 | #DIV/0! | -152 | [7 empty] | Mg5Cu95 | 320 | 472
Pd94Si6 | 480 | 545 |  | 0.8807339 | #DIV/0! | -65 | [7 empty] | Mg6Cu94 | 500 | 462
Pd93Si7 | 740 | 665 | 1840 | 0.2954092 | 0.4021739 | 75 | CuZr | Tx | Tg | Tl | Tx/(Tg+Tl) | Tx/Tl | DeltaTxg=Tx-Tg | Mg7Cu93 | 500 | 522
Pd92Si8 | 700 | 541 | 1832 | 0.2949853 | 0.3820961 | 159 | Cu100 | [6 empty] | Mg8Cu92 | 200 | 513
Pd91Si9 | 820 | 618 |  | 1.326861 | #DIV/0! | 202 | Cu95Zr5 |  | 424 |  | 0 | #DIV/0! | -424 | Mg9Cu91 | 600 | 385
[7 empty] | Cu45Zr55 |  | 668 |  | 0 | #DIV/0! | -668 | Mg10Cu90 | 560 | 542
[7 empty] | Cu21Zr79 | 680 | 588 | 1682 | 0.2995595 | #REF! | 1094 | Mg90Cu10 |  | 340
MgY | Tx | Tg | Tl | Tx/(Tg+Tl) | Tx/Tl | DeltaTxg=Tx-Tg | Cu15Zr85 | 400 | 622 |  | 0.6430868 | #DIV/0! | -222 | Mg92Cu8 | 440 | 325
Y100 | [6 empty] | Cu10Zr90 | 540 | 414 |  | 1.304348 | #DIV/0! | 126 | Mg93Cu7 | 300 | 0
Mg1Y99 | [13 empty] | Mg94Cu6 | 440 | 394
Mg2Y98 | [13 empty] | Mg95Cu5 | 380 | 425
Mg3Y97 | [13 empty] | Mg96Cu4 | 300 | 347
Mg4Y96 | [13 empty] | Mg97Cu3 | 300 | 436
Mg5Y95 | [13 empty] | Mg98Cu2 | 220 | 414
Mg6Y94 |  | 445 | [11 empty] | Mg99Cu1
Mg7Y93 |  | 629 | [11 empty] | Mg100
Mg8Y92 |  | 488
Mg9Y91 |  | 572
Mg10Y90 |  | 734
Mg90Y10 |  | 474
Mg91Y9 |  | 405
Mg92Y8 |  | 450
Mg93Y7 |  | 462
Mg94Y6 |  | 359
Mg95Y5 |  | 360
Mg96Y4 |  | 483
Mg97Y3 |  | 346
Mg98Y2 |  | 376
Mg99Y1 |  | 255
Mg100

## Sheet1
FORMULA | γ | Rc_new (K/s) | Tx/Tl | Rc_new (K/s) | Tx (K) | Rc_new (K/s)
Zr46.25Ti8.25Cu7.5Ni10Be27.5 | 0.402 | 2.8e-11 | 0.61350211 | 2.8e-11 | 727 | 2.8e-11
Nd60Fe30Al10 |  | 1.2e-11 |  | 1.2e-11 |  | 1.2e-11
Zr66Al8Ni26 | 0.3679667 | 6.66e-11 | 0.565627498 | 6.66e-11 | 707.6 | 6.66e-11
Zr66Al8Cu7Ni19 | 0.3868284 | 2.27e-11 | 0.600183211 | 2.27e-11 | 720.7 | 2.27e-11
Zr66Al8Cu12Ni14 | 0.4008866 | 9.8e-12 | 0.6249467 | 9.8e-12 | 732.5 | 9.8e-12
Zr66Al9Cu16Ni9 | 0.4030529 | 4.1e-12 | 0.629335384 | 4.1e-12 | 736.7 | 4.1e-12
Zr65Al7.5Cu17.5Ni10 | 0.4032674 | 1.5e-12 | 0.630010277 | 1.5e-12 | 735.6 | 1.5e-12
Zr57Ti5Al10Cu20Ni8 | 0.3951918 | 1e-11 | 0.628711142 | 1e-11 | 720 | 1e-11
Zr38.5Ti16.5Ni9.75Cu15.25Be20 | 0.4151868 | 1.4e-12 | 0.675972084 | 1.4e-12 | 678 | 1.4e-12
Zr39.88Ti15.12Ni9.98Cu13.77Be21.25 | 0.4195719 | 1.4e-12 | 0.681908549 | 1.4e-12 | 686 | 1.4e-12
Zr41.2Ti13.8Cu12.5Ni10Be22.5 | 0.415071 | 1.4e-12 | 0.674698795 | 1.4e-12 | 672 | 1.4e-12
Zr42.63Ti12.37Cu11.25Ni10Be23.75 | 0.4238095 | 5e-12 | 0.673604541 | 5e-12 | 712 | 5e-12
Zr44Ti11Cu10Ni10Be25 | 0.4036046 | 1.25e-11 | 0.612769486 | 1.25e-11 | 739 | 1.25e-11
Zr45.38Ti9.62Cu8.75Ni10Be26.25 | 0.3974221 | 1.75e-11 | 0.597255851 | 1.75e-11 | 740 | 1.75e-11
Zr46.75Ti8.25Cu7.5Ni10Be27.5 | 0.4023243 | 2.8e-11 | 0.61350211 | 2.8e-11 | 727 | 2.8e-11
La55Al25Ni15Cu5 | 0.3941159 | 3.45e-11 | 0.601600711 | 3.45e-11 | 541.2 | 3.45e-11
La55Al25Ni10Cu10 | 0.4201474 | 2.25e-11 | 0.655329341 | 2.25e-11 | 547.2 | 2.25e-11
La55Al25Ni5Cu15 | 0.3888723 | 3.59e-11 | 0.592187678 | 3.59e-11 | 520 | 3.59e-11
La55Al25Ni5Cu10Co5 | 0.4207502 | 1.88e-11 | 0.658723404 | 1.88e-11 | 541.8 | 1.88e-11
Pd40Cu30Ni10P20 | 0.4576976 | 1e-13 | 0.771028037 | 1e-13 | 660 | 1e-13
Ti34Zr11Cu47Ni8 | 0.3893767 | 1e-10 | 0.621963736 | 1e-10 | 727.2 | 1e-10
Mg65Cu7.5Ni7.5Zn5Ag5Y10 | 0.4059493 | 5e-11 | 0.647140865 | 5e-11 | 464 | 5e-11
Ni59Zr16Ti13Si3Sn2Nb7 | 0.4123952 | 4e-11 | 0.680245965 | 4e-11 | 885 | 4e-11
Pd42.5Cu30Ni7.5P20 | 0.46875 | 6.7e-14 | 0.791366906 | 6.7e-14 | 660 | 6.7e-14
Pd42.5Cu27.5Ni10P20 | 0.4570447 | 8.3e-14 | 0.763490241 | 8.3e-14 | 665 | 8.3e-14
Pd40Cu32.5Ni7.5P20 | 0.436 | 1.33e-13 | 0.701716738 | 1.33e-13 | 654 | 1.33e-13
Pd40Cu25Ni15P20 | 0.4435591 | 1.5e-13 | 0.734065934 | 1.5e-13 | 668 | 1.5e-13
Pd45Cu25Ni10P20 | 0.4563895 | 1e-13 | 0.763574661 | 1e-13 | 675 | 1e-13
Pd45Cu30Ni5P20 | 0.4582754 | 8.3e-14 | 0.765389082 | 8.3e-14 | 659 | 8.3e-14
Pd37.5Cu30Ni12.5P20 | 0.431046 | 1.33e-13 | 0.696447793 | 1.33e-13 | 647 | 1.33e-13
Mg70Ni15Nd15 | 0.3729977 | 1.782e-10 | 0.579383886 | 1.782e-10 | 489 | 1.782e-10
Mg65Ni20Nd15 | 0.3963608 | 3e-11 | 0.622360248 | 3e-11 | 501 | 3e-11
Mg75Ni15Nd10 | 0.3790323 | 4.61e-11 | 0.594936709 | 4.61e-11 | 470 | 4.61e-11
Mg77Ni18Nd5 | 0.3320669 | 4.9e-08 | 0.492671928 | 4.9e-08 | 437 | 4.9e-08
Mg90Ni5Nd5 | 0.333829 | 5.3e-08 | 0.488574538 | 5.3e-08 | 449 | 5.3e-08
Mg80Ni10Nd10 | 0.3536036 | 1.2514e-09 | 0.5364465 | 1.2514e-09 | 471 | 1.2514e-09
Mg65Cu25Y10 | 0.4032396 | 5e-11 | 0.622368421 | 5e-11 | 473 | 5e-11
Mg65Cu25Gd10 | 0.4161651 | 1e-12 | 0.654054054 | 1e-12 | 484 | 1e-12
La55Al25Ni20 | 0.3875698 | 6.75e-11 | 0.589798087 | 6.75e-11 | 555 | 6.75e-11
La55Al25Cu20 | 0.3661243 | 7.23e-11 | 0.552455357 | 7.23e-11 | 495 | 7.23e-11
La66Al14Cu20 | 0.3987567 | 3.75e-11 | 0.614227086 | 3.75e-11 | 449 | 3.75e-11
Pd40Ni40P20 | 0.4324324 | 1.67e-13 | 0.70718232 | 1.67e-13 | 640 | 1.67e-13
Pd77Cu6Si17 | 0.3875706 | 1.25e-10 | 0.608156028 | 1.25e-10 | 686 | 1.25e-10
Pd79.5Cu4Si16.5 | 0.393957 | 5e-10 | 0.624309392 | 5e-10 | 678 | 5e-10
Pd77.5Cu6Si16.5 | 0.4047198 | 1e-10 | 0.648393195 | 1e-10 | 686 | 1e-10
Ca65Mg15Zn20 | 0.4079602 | 2e-11 | 0.650793651 | 2e-11 | 410 | 2e-11
Ni60Nb40 | 0.3860157 | 1.4e-09 | 0.6287062 | 1.4e-09 | 933 | 1.4e-09
Ni | 0.1976744 | 0.03 | 0.2463768 | 0.03 | 425 | 0.03
Fe91B9 | 0.2692998 | 2.6e-05 | 0.3685504 | 2.6e-05 | 600 | 2.6e-05
Pd95Si5 | 0.2770878 | 5e-05 | 0.3832938 | 5e-05 | 647 | 5e-05
Pd75Si25 | 0.3281641 | 1e-06 | 0.4884587 | 1e-06 | 656 | 1e-06
Zr65Be35 | 0.3347663 | 1e-05 | 0.503231 | 1e-05 | 623 | 1e-05
Ti63Be37 | 0.3321816 | 6.3e-06 | 0.4974132 | 6.3e-06 | 673 | 6.3e-06
Pd82Si18 | 0.3769634 | 1.8e-09 | 0.605042 | 1.8e-09 | 648 | 1.8e-09
Au77.8Si8.4Ge13.8 | 0.3177874 | 3e-06 | 0.4658188 | 3e-06 | 293 | 3e-06
Pd37.5Cu32.5Ni10P20 | 0.431046 | 1.3e-14 | 0.6964478 | 1.3e-14 | 647 | 1.3e-14
Fe78B22 | 0.46 | 1.97697e-14
Fe72Y6B22 | 0.63 | 4.395416e-23
Fe68Nb4Y6B22 | 0.64 | 1.361445e-23
Zr50Cu34Al16 |  | 1e-12
Zr50Cu36Al14 | 0.609 | 5.1511e-22
Zr50Cu38Al12 | 0.617 | 2.016973e-22
Zr50Cu40Al10 | 0.607 | 6.511784e-22
Zr50Cu43Al7 | 0.595 | 2.657664e-21
Zr46Cu42Al12 |  | 1e-12
Zr46Cu44Al10 | 0.594 | 2.988134e-21
Zr47Cu45Al8 | 0.586 | 7.631326e-21
Zr49Cu44Al7 | 0.595 | 2.657664e-21
Zr48Cu45Al7 | 0.597 | 2.102326e-21
Zr49Cu45Al6 | 0.593 | 3.359696e-21
Zr48Cu46Al6 | 0.592 | 3.777461e-21
Zr49Cu46Al5 | 0.587 | 6.787346e-21
Zr49Cu47Al4 | 0.577 | 2.191291e-20
Zr45Cu49A6 | 0.609 | 5.1511e-22
Zr45Cu50Al5 | 0.603 | 1.040639e-21
Zr44Cu51Al5 | 0.605 | 8.231898e-22
Zr45Cu48Al7 | 0.606 | 7.321499e-22
Zr45Cu47Al8 | 0.604 | 9.255502e-22
Zr46Cu49Al5 | 0.596 | 2.363742e-21
Zr47Cu49Al4 | 0.585 | 8.580251e-21
Zr54Cu38Al8 | 0.581 | 1.371197e-20
Zr56Cu36Al8 | 0.565 | 8.943345e-20
Zr52Cu38Al10 | 0.606 | 7.321499e-22
Zr54Cu36Al10 | 0.594 | 2.988134e-21
Zr54Cu40Al6 | 0.56 | 1.606941e-19
Zr58Cu36Al6 | 0.539 | 1.883215e-18
La57.5Al32.5C10 | 0.4063513 | 1.063459e-11
La60Al30C10 | 0.4101717 | 6.796087e-12
La62.5Al27.5C10 | 0.406168 | 1.08655e-11
La65Al25C10 | 0.3874663 | 9.726687e-11
La67.5Al22.5C10 | 0.3997165 | 2.314352e-11